## Sheet1
QUASI-ISOTROPIC COMPOSITE MATERIAL PROPERTIES FOR FINSIM, BY JOHN CIPOLLA/AEROROCKET, VERSION-2, Copyright © 1999-2022
Matrix Material Properties | [5 empty] | Metric Units |  |  | English Units
Modulus of elasticity |  |  |  |  | E = | 3.45 | GPa | E = | 500380.2 | psi
Density |  |  |  |  | r = | 1.19 | gm/cm^3 | r = | 0.043 | lb/in^3
Poissons ratio |  |  |  |  | n = | 0.35 |  | n = | 0.35
Allowable stress |  |  |  |  | S = | 6.89476 | MPa | S = | 1000 | psi
Fiber Material Properties
Modulus of elasticity |  |  |  |  | E = | 37.92 | GPa | E = | 5499347.56 | psi
Density |  |  |  |  | r = | 2.54 | gm/cm^3 | r = | 0.092 | lb/in^3
Poissons ratio |  |  |  |  | n = | 0.17 |  | n = | 0.17
Allowable stress |  |  |  |  | S = | 2351.57 | MPa | S = | 341066.84 | psi
Volume fraction |  |  |  |  | f = | 0.45 |  | f = | 0.45
Resulting Fiber Reinforced Material Properties using Rule of Mixtures | [8 empty] | *FinSim Values*
Modulus of elasticity |  |  |  |  | E = | 18.9615 | GPa | E = | 2749915.512 | psi
Density |  |  |  |  | r = | 1.7975 | gm/cm^3 | r = | 0.06505 | lb/in^3
Poissons ratio |  |  |  |  | n = | 0.269 |  | n = | 0.269
Allowable stress |  |  |  |  | S = | 1061.998618 | MPa | S = | 154030.078 | psi
TABLE-1, MATRIX PROPERTIES |  |  |  |  | TABLE-2, FIBER PROPERTIES
|  | EPOXY |  |  |  |  | FIBERGLASS
E | 3.45 | GPa | 500380.2 | psi | E | 37.92 | GPa |  | 5499347.56 | psi
r | 1.19 | gm/cm^3 | 0.043 | lb/in^3 | r | 2.54 | gm/cm^3 |  | 0.092 | lb/in^3
n | 0.35 |  | 0.35 |  | n | 0.17 |  |  | 0.17
S | 6.89476 | MPa | 1000 | psi | S | 2351.57 | MPa |  | 341066.84 | psi
CARBON (T300)
[5 empty] | E | 230 | GPa |  | 33400000 | psi
[5 empty] | r | 1.76 | gm/cm^3 |  | 0.064 | lb/in^3
[5 empty] | n | 0.25 |  |  | 0.25
[5 empty] | S | 3530 | MPa |  | 512000 | psi
DEFINING COMPOSITE MATERIAL PROPERTIES IN FINSIM
FinSim has a built-in library of standard materials, adhesive materials and composite materials. The list of materials is located in FinSim_Theory.pdf, which tabulates E, ρ, ν and S for the provided materials. Also, user defined materials may be specified in the Fin Materials pull-down menu where modulus of elasticity, material density, Poissons ratio and yield strength in bending can be inserted into the analysis. However, occasionally the user may need to determine composite material properties based on specific properties of the fiber and matrix materials used for fin construction. In this case the Rule of Mixtures is used to estimate composite material properties as a function of the fiber and matrix constituents and their volume fractions. Using the Rule of Mixtures the relationship for longitudinal modulus of elasticity (E), material density (ρ), Poissons ratio (ν) and allowable stress (S) are specified as follows.
Composite material modulus of elasticity
E = f Ef + (1-f) Em
Which says that the longitudinal modulus of elasticity (E) is proportional to the volume fraction of the fiber material (f) and the volume fraction of the matrix material (1-f).
Composite material density ρ = f ρf + (1-f) ρm
Composite material Poissons ratio ν = f νf + (1-f) νm
Composite material allowable stress S = f Sf + (1-f) Sm
INSTRUCTIONS
Select values from Table-1 and Table-2, highlighted in the blue cells depending on units. Then, insert values into the yellow cells.
Insert bold values for E, ρ, ν and S from column J into the User Defined Material section under Fin Materials on the FinSim main screen.